## Information
Color | Section | Databases used for the LCA Ecoinvent ADEME EFDB | Usefull links | Description
| LCA |  | https://www.nacleanenergy.com/wind/final-destination-logistics-challenges-in-wind-turbine-blade-disposal? | Are wind turbines cut on site ?
| TEA |  | https://www.lissmac.com | Special saw to cut blades
| Scoping |  | https://www.thewindpower.net/country_maps_en_18_ireland.php | Interractive map displaying wind farms in Ireland
| Multiple relations |  | https://breakbulk.com/articles/shelling-out-for-eu-shipping-charge | Breakbulk shiiping costs
|  |  | https://windeurope.org | WindEurope website, with a lot of reports on wind energy in Europe
|  |  | https://www.eea.europa.eu/en/analysis/indicators/diversion-of-waste-from-landfill/municipal-waste-landfill-rates | Landfill reduction target in Europe
|  |  | https://thundersaidenergy.com/downloads/plastic-landfill-costs-by-country/ | Landfill prices 1
|  |  | https://www.citizensinformation.ie/en/environment/waste-and-recycling/landfill-sites | Landfill prices 2
|  |  | https://www.citizensinformation.ie/en/environment/waste-and-recycling/landfill-sites/ | Landfill prices 3
|  |  | https://www.sciencedirect.com/science/article/pii/S0921344922000507 | Mechanical grinding makes a profit while incineration and landfill don't. Mechanical recyclate value per tonne $3165.5
|  |  | https://www.upply.com/hubfs/TI_Webinar/Q3_2023/en-upply-iru-ti-q3-2023-european-road-freight-rates-benchmark.pdf?utm_campaign=q3_2023_report_ti_iru_upply&utm_medium=email&_hsmi= | Truck transport information about headhauls (contract rates fell to an average of €677 (€2.24/km) down 1.2% Q-o-Q and 7.1 Y-o-Y. Spot rates averaged €713 (€2.36/km) down 2.1% Q-o-Q and 12.8% Y-o-Y)
|  |  | https://della.eu/prices/local/ | Truck prices
|  |  | https://windeurope.org | Estimates €0.50–€1.50 per kilometer for standard freight vs. €3–€10/km for blades.
|  |  | https://digital.library.unt.edu/ark:/67531/metadc739601/m2/1/high_res_d/811158.pdf | Truck prices analysis on page 26
|  |  | https://breakbulk.com/articles/shelling-out-for-eu-shipping-charge | Shipping CO2 taxes (counts for the price)

## Blade choice
Manufacturer | Model | Blade Length (m) | WT weight (Tonnes) | Rotor Weight (Tonnes) | Composite for 3 Blades (Tonnes) | Blade Weight (Tonnes)
Gamesa | G83-2.0 MW | 40.5 | 265.4 | 40.5 | 21.9 | 7.3
| G87-2.0 MW | 42.5 | 303.6 | 45 | 17.75 | 5.92 | Blade Weight (Tonnes)
| G90-2.0 MW | 44 | 295.3 | 38.5 | 15.14 | 5.05 | Mean value | 6.7065625 | Tonnes
| G114-2.0 MW | 56 | 364 | 64.19 | 22.69 | 7.56
GE Energy | GE70.5-1.5 MW | 35 | 149 | 32.7 | 11.3 | 3.77
| GE100-2.5 MW | 49 | 343.6 | 47.3 | 22.56 | 7.52
| GE77-1.5 MW | 37.5 | 165.3 | 31 | 13.56 | 4.52
| GE82.5-1.5 MW | 40.3 | 218.4 | 35.77 | 18.95 | 6.32 | Blade Length (m)
Siemens | SWT93-2.3 MW | 45 | 276.4 | 54.5 | 19.8 | 6.6 | Mean value | 42.603125 | meters
| SWT101-2.3 MW | 49 | 278.18 | 56.36 | 20.36 | 6.79
| SWT108-3.0 MW | 53 | 309.1 | 54 | 21.5 | 7.17
| SWT120-3.6 MW | 58.5 | 405 | 100 | 32.4 | 10.8
Senvion | MM82-2.05 MW | 40 | 265 | 38 | 21 | 7
| MM92-2.05 MW | 45.2 | 287 | 43 | 24 | 8
| MM100-2.0 MW | 48.9 | 312 | 46 | 27 | 9
| MM122-3.0 MW | 59.8 | 378 | 70 | 45 | 15 | Standard coefficient | 0.8722118
| MM114-3.2 MW | 55.8 | 355 | 70 | 45 | 15
| MM104-3.4 MW | 50.8 | 323 | 59 | 36 | 12
Norwin | STALL29-0.225 MW | 14 | 32 | 5.3 | 2.3 | 0.76
| ASR47-0.5 MW | 23 | 77.2 | 14.6 | 6.6 | 2.2
| ASR54-0.75 MW | 26.5 | 69 | 11 | 6.9 | 2.3
Fuhrlander | FL54-1.0 MW | 26.5 | 140 | 15.5 | 8.1 | 2.7
| FL70-1.5 MW | 34.5 | 203 | 28 | 13 | 4.3
| FL80-2.5 MW | 39.5 | 314 | 40 | 18.6 | 6.2
| FL96-2.7 MW | 47 | 325 | 43 | 21.5 | 7.2
| FL100-2.5 MW | 49 | 342 | 45 | 23 | 7.7
DeWind | D64-1.25 MW | 31.5 | 190 | 23 | 11 | 3.7
| D80-2.0 MW | 39.5 | 260 | 26 | 14.5 | 4.8
| D93-2.0 MW | 45.5 | 315 | 38 | 20.2 | 6.7
Acciona | AW70-1.5 MW | 34.5 | 202.7 | 15.2 | 11.2 | 3.73
| AW100-3.0 MW | 48 | 316 | 46 | 25 | 8.3
| AW109-3.0 MW | 53.5 | 342 | 48 | 26 | 8.7
EFDB | https://www.ipcc-nggip.iges.or.jp/EFDB/find_ef.php
ADEME | https://data.ademe.fr/datasets/base-carboner/full?q=cement&cols=Type_Ligne,Structure,Type_de_l%27élément,Nom_base_français,Nom_base_anglais,Nom_attribut_français,Nom_frontière_français,Code_de_la_catégorie,Unité_français,Unité_anglais,Contributeur,Date_de_création,Date_de_modification,CO2f,CH4f,CH4b,N2O,Autres_GES,CO2b,Total_poste_non_décomposé | https://base-empreinte.ademe.fr/donnees/jeu-donnees?state=NXhIUUpBU1BOSmhGMTZIcEd1S3gzeVBFUC0ufnNQZ09ZOUNHX2xCZnJ6V1R3&session_state=055100b9-ce65-4939-a29b-480b5c8e75c9&iss=https:%2F%2Fmoncompte.ademe.fr%2Fauth%2Frealms%2Fmaster&code=1b4c9b34-7f91-4698-9335-eb934b887030.055100b9-ce65-4939-a29b-480b5c8e75c9.e8e7e1ec-ca0a-42ac-bf39-2abdf82b7fb2
Eco | https://ecoquery.ecoinvent.org/3.11/cutoff/dataset/8064/impact_assessment

## composition
Composition
Material |  | % by weight | Study (kg)
Fiber | Glass Fiber | 50% | 3354
| Carbon Fiber | 10% | 671
Polymer Matrix | Epoxy Resin | 26% | 1744
Core Materials | Balsa Wood | 10% | 671
Adhesives & Coatings | Polyurethane/Polyester Coatings | 3% | 202
Structural Adhesives
Metallic Components | Bolts/protection | 1% | 68
Glass Fiber | 50%
Carbon Fiber | 10%
Epoxy Resin | 26%
Balsa Wood | 10%
Adhesives & Coatings | 3%
Metallic Components | 1%

## Sites
City
Windfarm | Drumshanbo
Landfill | Drehid
Incineration | Lägerdorf
Mechanical grinding | Hamburg
|  | Process | Start | End | Transport | Distance (km) | tkm
|  | Landfilling | Windfarm | Drehid | Truck | 129 | 865.1465625
|  | Mechanical | Windfarm | Dublin | Truck | 162 | 1086.463125
|  | Mechanical | Dublin | Hamburg | Ship | 1777.92 | 11923.7316
|  | Mechanical | Hamburg | Bremen | Truck | 126 | 845.026875
|  | Incineration | Windfarm | Dublin | Truck | 162 | 1086.463125
|  | Incineration | Dublin | Hamburg | Ship | 1777.92 | 11923.7316
|  | Incineration | Hamburg | Lägerdorg | Truck | 50 | 335.328125

## Raw materials comparison
Raw Materials
|  |  | ADEME | ECOINVENT | ECOINVENT | ECOINVENT | EFDB
|  | Mass (kg) | CO2 emissions (kgCO2eq) | CO2 emissions (kgCO2eq) | Acidification (mol H+-Eq) | Water use (m3) | CO2 emissions (kgCO2eq)
| Glass Fiber | 3354 | 7311.72 | 7110.48 | 53.9994 | 2435.004 | 7211.1
| Carbon Fiber | 671 | 1462.78 | 1422.52 | 10.8031 | 487.146 | 1442.65
| Epoxy Resin | 1744 | 11981.28 | 4883.2 | 16.93424 | 1086.512 | 1499.84
| Balsa Wood | 671 | 21.472 | 50.1237 | 0.238876 | 14.1581 | 22.814
| Polyurethane/Polyester Coatings | 202 | 555.5 | 1195.84 | 11.6756 | 828.2 | 875.67
Structural Adhesives
| Bolts/protection | 68 | 531.76 | 82.28 | 0.26928 | 19.176 | 116.96
| TOTAL | 6710 | 21864.512 | 14744.4437 | 93.920496 | 4870.1961 | 11169.034
|  |  | ADEME values (kgCO2eq/kg) | Ecoinvent values (kgCO2eq/kg) | Acidification (mol H+-Eq/kg) | Water use (m3/kg) | CO2 emissions (kgCO2eq/kg) | Estimation
| Glass Fiber |  | 2.18 | 2.12 | 0.0161 | 0.726 | / | 2.15
| Carbon Fiber |  | 2.18 | 2.12 | 0.0161 | 0.726 | / | 2.15
| Epoxy Resin |  | 6.87 | 2.8 | 0.00971 | 0.623 | 0.86 | /
| Balsa Wood |  | 0.032 | 0.0747 | 0.000356 | 0.0211 | 0.034 | /
| Polyurethane/Polyester Coatings |  | 2.75 | 5.92 | 0.0578 | 4.1 | / | 4.335
Structural Adhesives
| Bolts/protection |  | 7.82 | 1.21 | 0.00396 | 0.282 | 1.72 | /
| LINKS |  | ADEME Link | Ecoinvent link | EFDB Link
| Glass Fiber |  | https://data.ademe.fr/datasets/base-carboner/full?q=steel&cols=Type_Ligne,Structure,Type_de_l%27élément,Nom_base_français,Nom_base_anglais,Nom_attribut_français,Nom_frontière_français,Code_de_la_catégorie,Unité_français,Unité_anglais,Contributeur,Date_de_création,Date_de_modification,CO2f,CH4f,CH4b,N2O,Autres_GES,CO2b,Total_poste_non_décomposé | https://ecoquery.ecoinvent.org/3.11/cutoff/dataset/8360/impact_assessment | https://www.ipcc-nggip.iges.or.jp/EFDB/find_ef_ft.php
| Carbon Fiber |  | https://base-empreinte.ademe.fr/donnees/jeu-donnees | https://ecoquery.ecoinvent.org/3.11/cutoff/dataset/8360/impact_assessment
| Epoxy Resin |  |  | https://ecoquery.ecoinvent.org/3.11/cutoff/dataset/1557/impact_assessment
| Balsa Wood |  |  | https://ecoquery.ecoinvent.org/3.11/cutoff/dataset/5868/impact_assessment
| Polyurethane/Polyester Coatings |  |  | https://ecoquery.ecoinvent.org/3.11/cutoff/dataset/4533/impact_assessment
Structural Adhesives
| Bolts/protection |  |  | https://ecoquery.ecoinvent.org/3.11/cutoff/dataset/11753/impact_assessment
Note on F10: [Commentaire à thread] Votre version d’Excel vous permet de lire ce commentaire à thread. Toutefois, les modifications qui y sont apportées seront supprimées si le fichier est ouvert dans une version plus récente d’Excel. En savoir plus : https://go.microsoft.com/fwlink/?linkid=870924 Commentaire : Not available, I took « wood pellets »
Note on G10: [Commentaire à thread] Votre version d’Excel vous permet de lire ce commentaire à thread. Toutefois, les modifications qui y sont apportées seront supprimées si le fichier est ouvert dans une version plus récente d’Excel. En savoir plus : https://go.microsoft.com/fwlink/?linkid=870924 Commentaire : Idem

## Dismantling
Dismantling
Assumptions - We don't take bringing the crane into account - Only a crane is needed to dismantle a wind turbine - Good weather conditions - 1 working day to dismantle only the blades - Liebherr LR 1600/2, Demag CC 2800 crane used
[8 empty] | ADEME | ADEME | ECOINVENT | ECOINVENT | ECOINVENT | EFDB
|  | Time (hr) | Fuel consumption (L/hr) | Fuel consummed (L) | Engine rating (kW) | Energy (kWh) | Energy (MJ) | CO2 emissions (kgCO2e/KWh) | CO2 emissions (kgCO2eq) | CO2 emissions (kgCO2eq) | Acidification (mol H+-Eq) | Water use (m3) | CO2 emissions (kgCO2eq)
| Crane fuel | 9 | 30 | 270 | 500 | 4500 | 16200 | 0.311 | 1399.5 | 1636.2 | 14.58 | 54.756 | 1156.68
https://ecoquery.ecoinvent.org/3.11/cutoff/dataset/5904/documentation

## Transport to facility
Transport
[7 empty] | ADEME | ECOINVENT | ECOINVENT | ECOINVENT | EFDB
| Process | Start | End | Transport | Distance (km) | tkm | CO2 emissions (kgCO2eq) | CO2 emissions (kgCO2eq) | Acidification (mol H+-Eq) | Water use (m3) | CO2 emissions (kgCO2eq)
| Landfilling | Windfarm | Drehid | Truck | 129 | 865.1465625 | 1.29772 | 8.824495 | 0.2604091 | 0.3123179 | 127.323
| Mechanical | Windfarm | Dublin | Truck | 162 | 1086.463125 | 1.629695 | 11.08192 | 0.3270254 | 0.3922132 | 159.894
| Mechanical | Dublin | Hamburg | Ship | 1777.92 | 11923.7316 | 242.0518 | 1848.178398 | 10.31403 | 146.6619 | 1754.80704
| Mechanical | Hamburg | Bremen | Truck | 126 | 845.026875 | 1.26754 | 8.619274125 | 0.2543531 | 0.3050547 | 124.362
| Total | [5 empty] | 244.949 | 1867.879596 | 10.89541 | 147.3592 | 2039.06304
| Incineration | Windfarm | Dublin | Truck | 162 | 1086.463125 | 1.629695 | 11.08192 | 0.3270254 | 0.3922132 | 159.894
| Incineration | Dublin | Hamburg | Ship | 1777.92 | 11923.7316 | 242.0518 | 1848.178398 | 10.31403 | 146.6619 | 1754.80704
| Incineration | Hamburg | Lägerdorg | Truck | 50 | 335.328125 | 0.5029921875 | 3.420346875 | 0.1009338 | 0.1210535 | 49.35
| Total | [5 empty] | 244.1844 | 1862.681 | 10.74199 | 147.1752 | 1964.05104
[7 empty] | truck | https://ecoquery.ecoinvent.org/3.11/cutoff/dataset/21045/documentation
[7 empty] | ship | https://ecoquery.ecoinvent.org/3.11/cutoff/dataset/12549/documentation

## Recycling
Recycling
|  |  | ADEME | ECOINVENT | ECOINVENT | ECOINVENT | EFDB
|  | Mass(kg) | CO2 emissions (kgCO2eq) | CO2 emissions (kgCO2eq) | Acidification (mol H+-Eq) | Water use (m3) | CO2 emissions (kgCO2eq)
| Landfilling | 6707 | 4788.798 | 4547.346 | 0.965808 | 76.4598 | 4668.072
| Mechanical | 6707 | 1448.712 | 3353.5 | 13.414 | 33.535 | 2401.106
| Incineration | 6707 | 905.445 | 120.0553 | 0.6707 | 56.47294 | 512.75015
|  | ADEME values (kgCO2e/kg) | Ecoinvent values (kgCO2eq/kg) | Acidification (mol H+-Eq/kg) | Water use (m3/kg) | EFDB values (kgCO2e/kg) | EFDB estimation (kgCO2e/kg)
| Landfilling | 0.714 | 0.678 | 0.000144 | 0.0114 | / | 0.696
| Mechanical | 0.216 | 0.5 | 0.002 | 0.005 | / | 0.358
| Incineration | 0.135 | 0.0179 | 0.0001 | 0.00842 | / | 0.07645
| LINKS | ECOINVENT
| Landfilling | https://ecoquery.ecoinvent.org/3.11/cutoff/dataset/6878/consuming_activities
| Mechanical | NOT AVAILABLE
| Incineration | https://ecoquery.ecoinvent.org/3.11/cutoff/dataset/15865/documentation
|  |  | ADEME | ECOINVENT | ECOINVENT | ECOINVENT | EFDB
|  | Mass (t) | CO2 emissions (kgCO2eq) | CO2 emissions (kgCO2eq) | Acidification (mol H+-Eq) | Water use (m3) | CO2 emissions (kgCO2eq)
| Cement production | 3.3535 | 1760.5875 | 2877.303 | 6.0363 | 248.49435 | 1706.59615
Note on E22: [Commentaire à thread] Votre version d’Excel vous permet de lire ce commentaire à thread. Toutefois, les modifications qui y sont apportées seront supprimées si le fichier est ouvert dans une version plus récente d’Excel. En savoir plus : https://go.microsoft.com/fwlink/?linkid=870924 Commentaire : Not quite good but nothing available
Note on E23: [Commentaire à thread] Votre version d’Excel vous permet de lire ce commentaire à thread. Toutefois, les modifications qui y sont apportées seront supprimées si le fichier est ouvert dans une version plus récente d’Excel. En savoir plus : https://go.microsoft.com/fwlink/?linkid=870924 Commentaire : We will take approximations

## Emission
Emissions
[5 empty] | CO2 emissions TRANSPORT |  |  |  | CO2 emissions Recycling
| CO2 emissions |  |  |  |  | ADEME | ECOINVENT | EFDB |  | ADEME | ECOINVENT | EFDB |  |  | Raw extraction | Dismantling | Transport | Recycling
|  | Raw | Dismantling |  | Mechanical | 244.949 | 1867.879596 | 2039.06304 | Mechanical | 1448.712 | 3353.5 | 2401.106 | Mechanical | Acidification | 93.920496 | 14.58 | 10.89541 | 13.414
| ADEME | 21864.512 | 1399.5 |  | Incineration | 244.1844 | 1862.681 | 1964.05104 | Incineration | 905.445 | 120.0553 | 512.75015 | Incineration |  | 93.920496 | 14.58 | 10.74199 | 0.6707
| ECOINVENT | 14744.4437 | 1636.2 |  | Landfill | 1.29772 | 8.824495 | 127.323 | Landfill | 4788.798 | 4547.346 | 4668.072 | Landfill |  | 93.920496 | 14.58 | 0.2604091 | 0.965808
| EFDB | 11169.034 | 1156.68
[13 empty] | Mechanical | Water use | 4870.1961 | 54.756 | 147.3592 | 33.535
[13 empty] | Incineration |  | 4870.1961 | 54.756 | 147.1752 | 56.47294
[13 empty] | Landfill |  | 4870.1961 | 54.756 | 0.3123179 | 76.4598
|  | Raw | Dismantling |  |  | Acidification | Water use |  |  | Acidification | Water use
| Acidification | 93.920496 | 14.58 |  | Mechanical | 10.89541 | 147.3592 |  | Mechanical | 13.414 | 33.535
| Water use | 4870.1961 | 54.756 |  | Incineration | 10.74199 | 147.1752 |  | Incineration | 0.6707 | 56.47294
[5 empty] | Landfill | 0.2604091 | 0.3123179 |  | Landfill | 0.965808 | 76.4598
CO2 emissions TOTAL
|  | ADEME | ECOINVENT | EFDB
| Mechanical | 3093.161 | 6857.579596 | 5596.84904
| Incineration | 2549.129 | 3618.936 | 3633.48119
| Landfill | 6189.596 | 6192.37 | 5952.075

## TEA sheet
Dismantling |  |  |  | Transport |  |  |  | Processing
Opex |  | Capex |  | Opex |  |  |  | Landfill |  |  |  |  | Incineration |  |  |  |  | Mechanical grinding
Item | Price | Item | Price | Item | According to | Price |  | Opex |  |  | Capex |  | Opex |  |  | Capex |  | Opex |  |  | Capex
Crane (if rented) | 70000 | Cutting material | 100000 | Truck | https://www.upply.com/hubfs/TI_Webinar/Q3_2023/en-upply-iru-ti-q3-2023-european-road-freight-rates-benchmark.pdf?utm_campaign=q3_2023_report_ti_iru_upply&utm_medium=email&_hsmi= | €2.36/km |  | According to | Description | Price | According to | Price | According to | Description | Price | According to | Price | According to | Description | Price | According to | Price
Dismantling human ressources (9hrs - 2 persons) | 570.96 | Crane (if bought) | 2000000 | Truck | https://della.eu/prices/local/ | 1,60€/km |  | https://www.eea.europa.eu/en/analysis/indicators/diversion-of-waste-from-landfill/municipal-waste-landfill-rates | Landfill objective : go from 55% landfill to 15% | / | https://www.sciencedirect.com/science/article/pii/S0921344921002512 | 100000 | https://www.sciencedirect.com/science/article/pii/S0921344921002512 | Fixed monthly costs - Maintenance | 1000 € + 0,01% per month | Estimation | 3000000 | https://www.sciencedirect.com/science/article/pii/S0921344921002512 | Fixed monthly costs - Maintenance | 1000 € + 0,01% per month | https://www.sciencedirect.com/science/article/pii/S0921344921002512 | 500000
Cutting - human ressources (9hrs - 2 persons) | 570.96 |  |  | Truck | https://windeurope.org | €3–€10/km |  | https://thundersaidenergy.com/downloads/plastic-landfill-costs-by-country | / | about 70€/ton |  |  | https://www.sciencedirect.com/science/article/pii/S0921344921002512 | Initial labour costs | 65 €/t (75% minimum wage increase from 2021 to 2025) |  |  | https://www.sciencedirect.com/science/article/pii/S0921344921002512 | Initial labour costs | 105 €/t (75% minimum wage increase from 2021 to 2025) | https://www.sciencedirect.com/science/article/pii/S0921344921002512 | 5000000
Human ressources | 1141.92 |  |  | Truck | https://digital.library.unt.edu/ark:/67531/metadc739601/m2/1/high_res_d/811158.pdf | Freight 2.5 €/km Overdimension Charge 2 €/km Escort Charges 2.25 €/km Permits 50.00 $ per state |  | https://www.citizensinformation.ie/en/environment/waste-and-recycling/landfill-sites/ | / | 85€/ton |  |  | https://www.sciencedirect.com/science/article/pii/S0921344921002512 | Initial income | 200 €/t |  |  | https://www.sciencedirect.com/science/article/pii/S0921344921002512 | Initial income | 200 €/t | https://www.sciencedirect.com/science/article/pii/S0301479721003315 | 390000
Crane (if rented) | 70000 |  |  | Ship | https://breakbulk.com/articles/shelling-out-for-eu-shipping-charge | 50-100€/ton CO2 tax |  | https://www.eea.europa.eu/en/analysis/maps-and-charts/typical-charge-gate-fee-and | Gate fee + tax | 50€/ton gate fee and 60€/ton charge |  |  | https://www.sciencedirect.com/science/article/pii/S0921344921002512 | initial running cost | 20€/t |  |  | https://www.sciencedirect.com/science/article/pii/S0921344921002512 | initial running cost | 25 €/t
Cutting material | 100000 |  |  | Ship | WindEurope | €70–€120/ton |  | https://www.sciencedirect.com/science/article/pii/S0921344921002512 | Maintenance if installed | 500€/month + 0,01% per month
Crane (if bought) | 2000000 |  |  | Mean value truck | / | 4,4275€/km |  | https://www.sciencedirect.com/science/article/pii/S0921344921002512 | Labour cost | 51€/ton (75% minimum wage increase from 2021 to 2025) | [7 empty] | Mechanical grinding
|  |  |  | Mean value ship | / | 170€/ton |  | https://www.sciencedirect.com/science/article/pii/S0921344921002512 | Initial running cost | 11€/ton (Considering a 10% inflation from 2021) | [7 empty] | Added equations based on https://www.sciencedirect.com/science/article/pii/S0301479721003315
[8 empty] | https://www.sciencedirect.com/science/article/pii/S0921344921002512 | Initial income | 42€/ton
Price (€/ton)
[5 empty] | Distance traveled by truck (km) | Price related to trucks (€) | Price related to ships (€) |  | Source 1 (€/ton) | 70
|  |  |  | Landfill | 129 | 571 | 0 |  | Source 2 (€/ton) | 85
|  |  |  | Mechanical grinding | 288 | 1275 | 1139 |  | Gate fee (€/ton) | 50
|  |  |  | Incineration | 212 | 939 | 1139 |  | Tax (€/ton) | 60
[13 empty] | Landfilling (€/ton) | 187.5
[13 empty] | Incineration (€/ton) | 85
[13 empty] | Mechanical grinding (€/ton) | 130
| Landfill | Mechanical grinding | Incineration
Dismantling | 1141.92 | 1141.92 | 1141.92
Transport | 571 | 2414 | 2078
Recycling | 1256.25 | 569.5 | 871
Note on B5: [Commentaire à thread] Votre version d’Excel vous permet de lire ce commentaire à thread. Toutefois, les modifications qui y sont apportées seront supprimées si le fichier est ouvert dans une version plus récente d’Excel. En savoir plus : https://go.microsoft.com/fwlink/?linkid=870924 Commentaire : 20 000 as a rental cost 50-100 000 for mobilisation
Note on B6: [Commentaire à thread] Votre version d’Excel vous permet de lire ce commentaire à thread. Toutefois, les modifications qui y sont apportées seront supprimées si le fichier est ouvert dans une version plus récente d’Excel. En savoir plus : https://go.microsoft.com/fwlink/?linkid=870924 Commentaire : Mean Irish salary according to « Trading economics »
Note on B7: [Commentaire à thread] Votre version d’Excel vous permet de lire ce commentaire à thread. Toutefois, les modifications qui y sont apportées seront supprimées si le fichier est ouvert dans une version plus récente d’Excel. En savoir plus : https://go.microsoft.com/fwlink/?linkid=870924 Commentaire : Mean Irish salary according to « Trading economics »
Note on X7: [Commentaire à thread] Votre version d’Excel vous permet de lire ce commentaire à thread. Toutefois, les modifications qui y sont apportées seront supprimées si le fichier est ouvert dans une version plus récente d’Excel. En savoir plus : https://go.microsoft.com/fwlink/?linkid=870924 Commentaire : If you want to reuse the resulting powder
Note on B9: [Commentaire à thread] Votre version d’Excel vous permet de lire ce commentaire à thread. Toutefois, les modifications qui y sont apportées seront supprimées si le fichier est ouvert dans une version plus récente d’Excel. En savoir plus : https://go.microsoft.com/fwlink/?linkid=870924 Commentaire : 20 000 as a rental cost 50-100 000 for mobilisation

## TEA equations
Symbol | Definition | Mechanical | Incineration | According to
Rfmax | Max Recovered Glass fiber | 0.32025 | / | https://www.sciencedirect.com/science/article/pii/S0301479721003315
GF | Virgin Glass fiber €/kg | 2 | / | https://www.sciencedirect.com/science/article/pii/S0301479721003315
UTS | Ultimate tensil strength | 70% | / | https://www.sciencedirect.com/science/article/pii/S0301479721003315
E | Young Modulus | 90% | / | https://www.sciencedirect.com/science/article/pii/S0301479721003315
lv | Length of virgin fiber (mm) | 12 | / | https://www.sciencedirect.com/science/article/pii/S0301479721003315
lr | Length of recovered fiber (mm) | 3.05 | / | https://www.sciencedirect.com/science/article/pii/S0301479721003315
n | number of employees per shift | 1 | 2 | https://www.sciencedirect.com/science/article/pii/S0301479721003315
C | Mean employee salary in Ireland (€/h) | 31.72 | 31.72 | https://www.google.com/search?client=safari&rls=en&q=irish+mean+salary+per+hour&ie=UTF-8&oe=UTF-8&dlnr=1&sei=6u94aOH6KZCbkdUP0dzb6QI
Cl | Cost of labour (€/kg) | 0.0343662 | 0.1213002 | https://www.sciencedirect.com/science/article/pii/S0301479721003315
Ec | Energy cost in Ireland (€/kWh) | 0.3665 | 0.3665 | https://www.google.com/search?client=safari&rls=en&q=average+electricity+price+per+kwh+Ireland&ie=UTF-8&oe=UTF-8
En | Energy needed kWh/kg | 0.044 | 0.17 | https://www.sciencedirect.com/science/article/pii/S0301479721003315
Ce | Cost of energy (€/kg) | 0.016126 | 0.062305 | https://www.sciencedirect.com/science/article/pii/S0301479721003315
Cm | Cost of maintenance (€/unit) - 2% of capital expenditure | 108.3424 | 114.7228 | https://www.sciencedirect.com/science/article/pii/S0301479721003315
D | Depreciation of capital expenditure (10 years life - 20% salvageable) - (€/kg) | 0.06666667 | 0.07058824 | https://www.sciencedirect.com/science/article/pii/S0301479721003315
O | percentage covering overheads | 25% | 25% | https://www.sciencedirect.com/science/article/pii/S0301479721003315
S | percentage covering administation, sales, development and distribution | 35% | 35% | https://www.sciencedirect.com/science/article/pii/S0301479721003315
Cfc | Initial capital expenditure (€) | 5000000 | 3000000 | https://www.sciencedirect.com/science/article/pii/S0301479721003315
wh | Useful output (kg/h) | 923 | 523 | https://www.sciencedirect.com/science/article/pii/S0301479721003315
w | yearly mass of useful output (ton) | 6000000 | 3400000 | https://www.sciencedirect.com/science/article/pii/S0301479721003315

## Irish case scenario
Process | Start | End | Transport | Distance (km) | tkm
Landfilling | Windfarm | Drehid | Truck | 129 | 0
Mechanical | Windfarm | Dublin | Truck | 129 | 0
Incineration | Windfarm | Dublin | Truck | 129 | 0
[6 empty] | ADEME | ECOINVENT | ECOINVENT | ECOINVENT | EFDB
Process | Start | End | Transport | Distance (km) | tkm | CO2 emissions (kgCO2eq) | CO2 emissions (kgCO2eq) | Acidification (mol H+-Eq) | Water use (m3) | CO2 emissions (kgCO2eq)
Landfilling | Windfarm | Drehid | Truck | 129 | 865.1465625 | 1.29772 | 8.824495 | 0.2604091 | 0.3123179 | 127.323
Mechanical | Windfarm | Dublin | Truck | 129 | 865.1465625 | 1.29772 | 8.824495 | 0.2604091 | 0.3123179 | 127.323
Total | [5 empty] | 1.29772 | 8.824495 | 0.2604091 | 0.3123179 | 127.323
Incineration | Windfarm | Dublin | Truck | 129 | 865.1465625 | 1.29772 | 8.824495 | 0.2604091 | 0.3123179 | 127.323
Total | [5 empty] | 1.29772 | 8.824495 | 0.2604091 | 0.3123179 | 127.323
CO2 emissions Recycling |  |  |  |  | CO2 emissions |  |  |  | CO2 emissions TRANSPORT |  |  |  | CO2 emissions TOTAL
| ADEME | ECOINVENT | EFDB |  |  | Raw | Dismantling |  |  | ADEME | ECOINVENT | EFDB |  | ADEME | ECOINVENT | EFDB
Mechanical | 1448.712 | 3353.5 | 2401.106 |  | ADEME | 21864.512 | 1399.5 |  | Mechanical | 1.29772 | 8.824495 | 127.323 | Mechanical | 2849.51 | 4998.524 | 3685.109
Incineration | 905.445 | 120.0553 | 512.75015 |  | ECOINVENT | 14744.4437 | 1636.2 |  | Incineration | 1.29772 | 8.824495 | 127.323 | Incineration | 2306.243 | 1765.08 | 1796.75315
Landfill | 4788.798 | 4547.346 | 4668.072 |  | EFDB | 11169.034 | 1156.68 |  | Landfill | 1.29772 | 8.824495 | 127.323 | Landfill | 6189.596 | 6192.37 | 5952.075
Difference
[10 empty] | ADEME | ECOINVENT | EFDB
[9 empty] | Mechanical | 243.6513 | 1859.055 | 1911.74004
[9 empty] | Incineration | 242.8867 | 1853.856 | 1836.72804
[9 empty] | Mechanical (%) | 7.877% | 27.11% | 34.16%
[9 empty] | Incineration (%) | 9.528% | 51.23% | 50.55%

## Bilan
CO2 emissions TOTAL
| ADEME | ECOINVENT | EFDB | Carbon emission (kg CO₂ eq)
Mechanical | 3093.161 | 6857.579596 | 5596.84904 | 5182.53
Incineration | 2549.129 | 3618.936 | 3633.48119 | 3267.182
Landfill | 6189.596 | 6192.37 | 5952.075 | 6111.347
Total costs
| Dismantling | Transportation | Recycling | Total costs | Reduction | Scenario costs (€)
Landfill | 1141.92 | 571 | 1256.25 | 2969.17 | 0 | 2969.17
Mechanical grinding | 1141.92 | 2414 | 569.5 | 4125.42 | 2145.675 | 1979.745
Incineration | 1141.92 | 2078 | 871 | 4090.92 | 2414.01 | 1676.91
Scenario | Scenario costs (€) | Carbon emission (kg CO₂ eq)
Landfill | 2969.17 | 6111.347
Mechanical grinding | 1979.745 | 5182.53
Incineration | 1676.91 | 3267.182

## Scoping review (Reviews)
Numéro | Titre | Note | DOI | Author | Year | Journal | Etablissemnt | Type | Aim of the study | Outcomes | Important results | Interesting Graphs | Documentation | Related to
1 | A comprehensive review of sustainable solutions for reusing wind turbine blade waste materials | 1.06 | 10.1016/j.jenvman.2024.121735 | Araz Hasheminezhad, Zeynab Nazari, Bo Yang, Halil Ceylan, Sunghwan Kim | 2024 | Journal of environmental management | Iowa State University | Review | °Innovative sustainable solutions in wind turbine blade waste materials utilization in civil engineering applications. °Exploration of economic and environmental considerations. °Exploring challenges in wind turbine blade waste materials utilization. | °Current solutions are inadequate °Lanfilling (water and soil contamination) / Repowering (too expensive + not suitable) / Recycling (Mechanical most used + cost effective) °Overall, the optimal approach for recycling WTBs depends on their composition. Glass fiber (GF) blades are best recycled through mechanical methods, while Carbon fiber blades (CF) are effectively recycled using fluidized-bed recycling °Assessment that developing reuse technology might become cheaper over time | °Considering a standard wind turbine lifespan of 20–25 years, it is also estimated that by 2050 the accumulated blade waste would reach 43 million tons °WTB reused in construction materials (Environmental benefits + large scale + ease of industrialization BUT low durability + performance variation + need of collab) (already used apparently) °200,000 tons of blade waste by 2034 °560$/ton for material reusing / 310$/ton landfill / 715$/ton for reusing in construction | #VALUE! |  |  | WTB=Wind Turbine Blades | SD=Sustainable Development | GF and CF = Carbon/glass fiber | GFC=Glass fiber composite
2 | Waste Management of Wind Turbine Blades: A Comprehensive Review on Available Recycling Technologies with A Focus on Overcoming Potential Environmental Hazards Caused by Microplastic Production | 1.95 | 10.3390/su16114517 | Sara Taherinezhad Tayebi, Matteo Sambucci, Marco Valente | 2024 | Sustainability | University of Rome | Review | °This review aims to summarize all of the information about turbines, introduce all the various recycling pathways used for their blades, and provide a comparative analysis of these methods as well. °In addition, the paper defines the possibility of microplastic formation from this waste (especially end-of-life turbine blade scraps), points out potential risks for the Earth, and suggests actions to inhibit their build-up and to keep the environment safe. | °Hence, academia, organizations, governments, and humanity seek an obligatory transition from LE to CE. °Mechanical recycling is the only feasible method currently employed to manage EoL turbine blades °Landfill same conclusion as 1 + Prohibited in some Eu countries °Incineration used but harm to environment + health °Thermal recycling great but destructive °Chemical recycling (solvolysis) ?? °Co-processing reuse of mechanical recycling in cement for example (best option) °In contrast, polymeric fragments created in the environment because of giant polymeric object decomposition are known as secondary MPs (Real issue for marine life and human health) | °co-processing could be one of the most cost-effective, eco-sustainable, and feasible recycling routes °The next steps to mitigate the impact of MPs will involve a possible upgrade of recycling plants through the implementation of advanced methods for the detection and quantification of microplastics. | #VALUE! |  | LCA (readiness of the technologies) | EoL= End of Life | CE=Circular Economy | WWTB=Waste Wind Turbine Blades
3 | A comprehensive review of waste wind turbine blades in China: Current status and resource utilization | 1.18 | 10.1016/j.jece.2024.113077 | Yang Xu, Fei Wang, Dehua Liang, Guojun Lv, Cheng Chen | 2024 | Journal of environmental chemical engineering | State Key Laboratory of Clean Energy Utilization (China) | Reveiw | °The development and management of WWTBs globally and in China are compared. °This review focuses on the existing recycling technologies of WWTBs. °The overall resource utilization pathways for WWTBs are analyzed. °Future perspectives on improving various WWTBs recycling methods are discussed. | °China's cumulative installed capacity of decentralized wind power is close to 10 million kilowatts °Some components, such as the tower and turbine, could be recycled using well-established commercial processes, but the recycling of the blades is particularly challenging °The Waste Incineration Directive aims to prevent or reduce the environmental impacts of incineration, but the incineration of WWTBs throughout Europe is not ideal because of the high GF content with a high volatility and a low heating value °However, landfilling of WWTBs is explicitly prohibited in countries such as Germany and the Netherlands. In France, from Jan. 2022, no landfill will be allowed to contain more than 30% plastic. (France's Wind Turbine Installation Act, enacted on June 22, 2020, requires 90% reuse or recycling of WWTBs by July 2022 and 95% reuse or recycling by Jan. 2024. Many countries also restrict the landfilling of WWTBs by establishing high taxes of ranging from €90 to €300 per ton. The above regulations are part of an anti-waste law that is affecting waste from WWTBs) °The Law of the People's Republic of China on the Prevention and Control of Environmental Pollution by Solid Waste in 2020 [53] clearly stated that the simple landfilling of WWTBs will face legal prosecution °Legislative in the US SAME as in Europe BUT no landfill bans or taxes in any state | °WWTB will reach 325,000 tons yearly °China has become the largest collector of WWTB in the next few years °Recycling technologies : °Mechanical: recycling methods mainly include cutting, crushing and grinding AND almost essential and convenient for transportation and subsequent recycling processes. In addition, the mechanical crushing and grinding processes are both environmentally friendly, economically reliable and easy to commercialize. However, the mechanic-mechanical properties of the recycled fiber material after the mechanical crushing and grinding deteriorate dramatically, so the recycled material can only be used for products with low design requirements. °Chemical: It includes solvolysis, electrochemical, and supercritical fluid methods. Need for new polymers use in order for solvolysis to be great (more reaction less degradation) (the market volume for this approach is likely to grow accordingly.). Electrochemical: the overall procedure is simple and significantly improves the commercial value of regenerated CF, but the high energy consumption has become the biggest limiting factor. Supercritical fluid method is expensive and not sustainable so it is not a good option °Thermal: Thermal recycling techniques are employed to overcome the drawbacks of mechanical and chemical recycling techniques. Pyrolysis is energy intensive but is as a thermocycling process, allows for the recovery of both fibers in the form of ash and the polymer matrix in the form of a hydrocarbon product. Microwave pyrolysis, lower temperature=lower damage, better to recover materials. Fluidized-bed not developped but shows WAY BETTER results than other thermal. Incineration: While it is very promising in terms of cost-effectiveness and efficacy, lose fiber glass + hazardous emission + waste of land + energy intensive ° FINALLY: mechanical best but uneconomical / solvolysis only method to recover high energy density and high strength polymer matrix but difficult conditions + chemicals are not environment friendly so no large scale / Thermal=well developped and large scale possible + energy recovery but land use, hazardous emissions etc.. °Agree with 1 to say that it can be reused as decorative in civil engineer field. | #VALUE! |  | LCA |  | LE= Linear economy
4 | State-of-the-art circular economy practices for end-of-life wind turbine blades for use in the construction industry | 1.61 | 10.1016/j.spc.2024.03.018 | Ashal Tyurkay, Gunvor M. Kirkelund, Ana Teresa Macas Lima | 2024 | Sustainable Production and Consumption | Technical University of Denmark | Review | In this study, we reviewed the status quo of EoL WTB for their constituent materials, expected quantities per country, waste treatment technologies, supply chain, and circular options for EoL. We proposed a framework for incorporating circular economy (CE) principles in the EoL management for WTBs and assessed the readiness of the wind industry for sustainable decommissioning and circularity. | ° indicates that turbine sizes and blade lengths also increasewith time. Calculations estimate 200,000 and 500,000 tons/year of WTB waste globally by 2033. This will generate around 43.4 Mtons WTB waste worldwide by 2050 °Reuse and lifetime extension are immature+difficult for industrial scale °Main reason for landfilling is no legislation for sustainable waste + challenges regarding composition °Construction industry perfect for circular economy bcs responsible for 39% of global CO2 emissions (reusing WTB would reduce its carbon footprint) °The polymer matrix, which accounts for 30–40 % of the FRP content ° The sectoral motivations for developing new materials and processes are multifaceted: (i) prolonging the lifetime of blades, (ii) increasing the size of blades, (iii) improving conversion efficiency, (iv) reducing costs, (v) ensuring a stable supply chain in the face of depleting fossil-based raw materials, (vi) lowering the carbon footprint, and (vii) enhancing recyclability °WTB might need repairs and refurbishment and could be sold in the second-hand market °The necessity of decommissioning planning is yet to be understood in the wind industry, as is the decommissioning experience low °Decomissionning involves planning, legislation (permits), tendering and awarding, execution, logistics, waste management, monitoring and maintenance of the site. °without legislation decommissioning plans not improve in sustainability and without more decommissioning examples legislation cannot advance | °it should be noted that a 20-year operational lifetime is an average assumption °Germany,Spain, and France have the most significant share in European onshore decommissioning numbers °Mechanical process necessary before any other processing (same outputs for processing as before) °Fibers recovered through mechanical grinding have low-grade mechanical properties. Cement is the endpoint for EoL WTBs circularity. °Second, landfill and incineration options could be phased out if theyhave effective bans and taxation. Landfill prices are already commonly used as a legislative instrument. °A regulatory framework could set boundaries and roadmaps for the industry, specific guidelines may be required for a successful implementation of the CE framework to the wind industry. °Solvolysis is the most promising technology for the future. Fluidized bed and high voltage pulse fragmentation (HVF) are still at the lab scale °A third option would be to establish a Europe-wide regulatory framework / A fourth policy action would be to regain the recycled materials in other materials’ manufacturing. °Waste responsibility is not currently allocated to the industry and, therefore, the supply chain is not prepared for the amount of waste coming. |  | 2014 - 2023
5 | End-of-Life wind turbine blades: Review on recycling strategies | 3.94 | 10.1016/j.compositesb.2024.111290 | Francesca Spini, Paolo Bettini | 2023 | Composites Part B: Engineering | Politecnico di Milano | Review | The review focuses on End-of-Life (EoL) strategies primary emphasis on recycling techniques | °The increasing size of next-generation wind turbine blades is also driving the adoption of carbon fiber reinforced polymer (CFRP). GFRP is often recycled through cement kiln process or mechanically due to its low-cost. Thus, research is needed on cost-effective methods that can recover valuable glass fibers. On the other hand, CFRP is a high-value material, justifying the use of high-cost recycling approaches compared to virgin fiber production °Wind power expected 25% of Europe mix by 2030, 50% in 2050 °Other approaches, such as pyrolysis, are not cost-effective and result in fibers with low mechanical properties. Chemical recycling, although expensive, holds promise in retrieving high-quality fibers and resin, making it a potentially profitable solution °88% is onshore wind °The primary material used for blade manufacturing is glass fiber reinforced polymer (GFRP) composite, with approximately 60–70 % reinforcing fibers and 30–40 % polymer matrix by weight °There is a need for low-cost methods that can recover valuable glass fibers. Research efforts should focus on exploring cost-effective approaches, such as microwave pyrolysis, and innovative techniques like microwave-assisted chemical recycling. | °WindEurope predicts a total of 350,000 tons of blade waste from the onshore industry by 2030. Starting with 9000 tons per year, this is expected to rise to 52,000 tons per year by 2030 °Size of blades increasing (100m+ now) the mass-reduction capability will lead to an increasing use of carbon fibers in the wind industry °In 2050, a cumulative CFRP waste of 483,000 tons is expected globally / Additionally, Europe will face the highest cumulative amount of waste by 2050, with 190,000 tons °Moreover, virgin carbon fiber production is an energy-intensive (198–595 MJ/kg) and polluting process, compared to carbon fiber recovery. The recycling cost for carbon fiber could be about $5/kg, which is about 15 % of the price of virgin fiber °Conversely, the cost of carbon fiber reinforcements makes CFRP recycling more economical than the production of virgin fiber | #VALUE! | #VALUE! | reuse LCA disposal
6 | Recycling of wind turbine blades through modern recycling technologies: A road to zero waste | 2.92 | 10.1016/j.ref.2023.02.001 | Muhammad Yasir Khalid, Zia Ullah Arif, Mokarram Hossain, Rehan Umer | 2022 | Renewable Energy Focus | Europe | Review | •Conventional end-of-life approaches for wind turbine blades (WTBs) cause severe environmental issues. •Recycling of WTBs is highly imperative for a clean, green, and sustainable environment. •Circular economy models are needs to be in more practice for zero WTB waste. | °Additionally, it is extremely harmful to landfill or incinerate WTBs, as these strategies may result in severe health and environmental issues. °To date, only 80% - 85% of the wind turbine materials can be recycled but have potential to reach at 100 % °It is estimated that electricity generation may jump to 30 % in 2050, which is currently only 5 % °estimated that wind generation would reach 3317 terawatt hours (TWhs) or more by 2030 °From 2033, it is estimated that approximately 200,000 tons of WTB waste will need to be disposed per annum °At present, around 85% - 90% proportion of a WTB can be recycled. Numerous challenges exist in achieving the 100 % recycling of WTBs due to the difficulty in remelting and remoulding thermoset resins such as epoxy °°In the mechanical recycling, FRP-based WTBs are milled, crushed, or shredded to small fibrous components (fiber-rich) or powdered materials, whereas the chemical recycling uses strong chemical solutions to transform polymer matrices of composite wastes into small molecules for recovering fibers [[43], [44], [45]]. In the thermal recycling, heat is applied to melt specific parts or constituents and then reclaim the various components in different forms. | ° incineration is generating toxic gases and their inflows into our environment, such as carbon monoxide (CO) and carbon dioxide (CO2), which are major sources for the global warming °Landfilling not only takes up clean and arable lands, as shown in Fig. 3, but it also produces microplastics, which affect various marine species, cause climate change, and disrupt the food chain °It was reported that 2.6−3.6 Gt CO2 equivalent of greenhouse gas emissions will be released cumulatively as a result of the offshore wind energy deployment from 2020 to 2040, and synthetic fibers (CFs/GFs) are the main contributor to the climate crisis °Table 1 resume all I need | #VALUE! |  | Mechanical pros and cons technology readiness
7 | The complex end-of-life of wind turbine blades: A review of the European context | 2.11 | 10.1016/j.rser.2021.111847 | J.Beauson, A.Laurent, D.P.Rudolph, J. Pagh Jensen | 2021 | Renewable and Sustainable Energy Reviews | Denmark | Review | •End-of-life of blade is a complex value chain made of several steps and stakeholders. •Challenges exist from the decommissioning to the reuse of blade materials. •A holistic approach is needed to implement new recycling solutions. •Economic, technical, environmental, legislation and social aspects should be considered. | ° the total annual amount of glass fibre reinforced thermoset composite waste is expected to reach 683 ktons in 2025 °there are currently no economic incentives to recycle glass fibre reinforced composite products °In France, a decree published the June 22, 2020 sets specific recycling rates for end-of-life wind turbines °There are currently no landfill bans in any of the US states for composite waste and wind turbine blades °The Chinese wind energy sector is currently not covered by an extended producer responsibility scheme and the country do currently not have any legislation banning landfill of wind turbine blades | °Europe, the amount of end-of-life wind turbine blades should be of more than 50 ktons (2022). And estimate a global annual waste of 2 Mt from 2050 and an accumulated waste amount of 43,4 Mt by 2050 °forecast 325 ktons of wind turbine blade waste, whereas Liu and Barlow's estimation reaches 495 ktons (difference in methods so 325-495 regarding 2050) °In 2050, in the United States, the accumulated waste amount estimated by Cooperman et al. (2021) equals 2.2 Mt or 3.8 depending on the study ° |  | legislative insight + recommendations for the future
8 | A life cycle assessment of the laboratory—scale oxidative liquefaction as the chemical recycling method of the end-of-life wind turbine blades | 2.17 | 10.1016/j.jenvman.2024.121241 | [10 empty] | LCA
9 | Life Cycle Assessment and Life Cycle Cost Analysis of Repurposing Decommissioned Wind Turbine Blades as High-Voltage Transmission Poles | 2.09 | 10.1061/JCEMD4.COENG-13718 | [10 empty] | Not useful here
10 | Developing onshore wind farms in Aotearoa New Zealand: carbon and energy footprints | 3.48 | 10.1080/03036758.2024.2344785 | [10 empty] | LCA
11 | Evaluating the feasibility of shredded wind turbine blades for sustainable building components | 3.13 | 10.1016/j.jclepro.2023.139867 | [10 empty] | reuse
12 | Sustainable transformation of end-of-life wind turbine blades: Advancing clean energy solutions in civil engineering through recycling and upcycling | 2.25 | 10.1016/j.jclepro.2023.139184 | Weiwei Zhang, Hao Yu,Binbin Yin, Arslan Akbar, K.M. Liew | 2023 | Journal of Cleaner Production | China | Review | Recycling Upcycling | °the global installed capacity of wind power has reached a significant milestone of 906 GW. This substantial capacity has contributed to an annual reduction of over 1.2 billion tons of carbon dioxide (CO2) emissions ° by 2050 Roadmap outlines an ambitious target (IEA, 2021), aiming for wind and solar PV to account for almost 70% of global electricity generation by 2050, | °Recycling methods, including mechanical, thermal, and chemical processes, yield recyclates like bulk materials, rCF, rGF, powders, and polymers °In civil engineering, these recyclates serve as fillers, concrete reinforcement fibers, and supplementary cementitious materials, reducing environmental impact and improper disposal |  |  | reuse + LCA of reuse
13 | Sustainability assessment of new technologies using multi criteria decision making: A framework and application in sectioning end-of-life wind turbine blades | 1.10 | 10.1016/j.rser.2023.113542 | [10 empty] | Too specific
14 | Circular economy performance and carbon footprint of wind turbine blade waste management alternatives | 3.13 | 10.1016/j.wasman.2023.03.041 | Borja Diez-Cañamero, Joan Manuel F. Mendoza | 2022 | Waste Management | Spain | Review | •Calculation of product circularity and global warming indicators. •Evaluation of end-of-life management solutions to slow and close resource loops. •Chemical recycling has the greater circularity and low-impact potential. •Thermal recycling has the lower circularity and higher carbon footprint. •Higher circularity does not always lead to carbon savings. | °estimated that 570 Mt of blade waste, whose management is complex and expensive, will be generated by 2030 in the European Union alone. °The results indicate that blade recycling through solvolysis is the most circular (0.47–0.77) and low-carbon (225–503 CO2 eq.) solution overall °Blade repurposing, grinding and cement co-processing have a similar circularity (0.52–0.55) and a global warming impact ranging from 499 t CO2 eq. to 615 t CO2 eq | °Although the circularity of pyrolysis is 59% (0.35) to 118% (0.48) greater than the circularity of incineration and landfilling (0.22), its carbon footprint can range from 566 t CO2 eq. to 744 t CO2 eq, which could be up to 19% higher than the carbon footprint of these linear EoL management alternatives (623 t CO2). °Therefore, the carbon credits associated with pyrolysis only compensate for 14% to 34% of the total life cycle global warming impacts of the blades. Repurposing, grindings and co-processing are processes with similar circularity performance and carbon footprint because they recover a similar rate of materials (52%, 42% and 60%, respectively). Therefore, the general trend indicates that the end-of-life processes that allow the recovery of more high-quality materials are more circular and low-carbon. |  |  | Information about the proportion used for each process (not only one can be selected) LCA
15 | Integrated LCA and DEA approach for circular economy-driven performance evaluation of wind turbine end-of-life treatment options | 3.67 | 10.1016/j.apenergy.2023.120951 | [10 empty] | LCA
16 | Life cycle assessment of carbon reduction potential of EoL wind turbine blades disposal scenarios in China | 6.01 | 10.1016/j.eiar.2023.107072 | Nan Cong, Yan Song, Ming Zhang, Wenqi Wu | 2022 | Environmental Impact Assessment review | China | Review | •This paper measures the carbon reduction potential of EoL blades based on LCA. •Four disposal scenarios of EoL blades are considered. •The contribution of each scenario for a specific wind farm is further evaluated. | °It is estimated that there will be 85,000 tons of End-of-Life (EoL) wind turbine blades in China by 2050. °They conclude that >90% of metals can be recycled, while all blades are sent to the landfill. This is because the glass/carbon fiber reinforced polymer (GFRP/CFRP) in wind turbine blades cannot be melted, remolded or naturally degraded after curing and molding °It has been showed that the recoverable rate of hubs and blades is only 44% | °The results show that: firstly, the disposal scenarios with the greatest and smallest CR potential are producing concrete by EoL blades instead of cements and producing concrete by EoL blades instead of aggregates, respectively. The former one is determined as the baseline scenario, which can reduce 4516 kg CO2-eq carbon emissions per functional unit. Secondly, the critical transportation distances for incineration for electricity, co-processing and producing concrete by EoL blades instead of cements are 895 km, 3309 km and 9716 km. Finally, a reasonable recycling strategy can reduce the life-cycle carbon emission intensity of Datang Zhaluteqi 49.5 MW Wind Farm from 12.51 g CO2-eq/kWh to 9.22 g CO2-eq/kWh °It is estimated that 12–15 tons of blades are required for 1 MW installed capacity °After 2030 150,000 tons per year. | FIG 1 | Useful for my project | LCA
17 | Construction and Cost Analysis of BladeBridges Made from Decommissioned FRP Wind Turbine Blades | 2.86 | 10.3390/su15043366 | Kieran Ruane, Marios Soutsos, An Huynh, Zoe Zhang, Angela Nagle, Kenny McDonald, T Russell Gentry, Paul Leahy, Lawrence C.Bank | 2022 | Sustainability | UK | Reveiw | This paper describes repurposing projects using decommissioned wind turbine blades in bridges | °Repurposing is the most sustainable end-of-life solution for wind turbine blades from an environmental, economic, and social perspective | °The work has now developed into the delivery of public infrastructure created from repurposed wind blades with BladeBridges constructed in Ireland and Northern Ireland and further BladeBridges planned for North America |  |  | Reuse
18 | Repurposing and recycling wind turbine blades in the United States | 1.45 | 10.1002/ep.13932
19 | End-of-life policy considerations for wind turbine blades | 2.71 | 10.1016/j.rser.2022.112538 | [10 empty] | Conclusion
20 | Evaluation of the environmental impacts related to the wind farms end-of-life | 1.19 | 10.1016/j.egyr.2022.01.024 | [10 empty] | LCA
21 | Wind turbine blade end-of-life options: An economic comparison | 4.64 | 10.1016/j.resconrec.2022.106202 | Pu Liu, Fanrang Meng, Claire Y.Barlow | 2021 | Resources, Conservation and Recycling | UK | Review | This study aims to understand the economic feasibilities of recycling technology options for blade waste management | °Global wind energy is developing rapidly, with total installed capacity having increased from 24,332 MW in 2001 to 650,758 MW in 2019 °We found that mechanical recycling and fluidised-bed recycling are the optimal options of the ready-to-go technologies, and chemical recycling is the optimal option for technologies currently available only at lab scale. | °It is estimated that 789,000 tonnes of composite waste will be generated in 2021 and a total of 43 million tonnes by 2050 |  |  | TEA
22 | A brief review on recycling and reuse of wind turbine blade materials | 3.06 | 10.1016/j.matpr.2022.02.049 | Hardik K.Jani, Surendra Singh Kachhwaha, Garlapati Nagababu, Alok Das | 2022 | Materialstoday proceedings | India | Reveiew | Recycling Reuse | °ooperation between material suppliers, wind industry and end-of-life industries will be necessary to identify wind turbines as renewable not only in terms of energy output, but also material consumption. °composites (glass fibre/carbon fibre), which are economically challenging to recycl | °among these the CF has the highest recycling energy consumption of 183–286 MJ/kg °The recycling energy consumption for mechanical processes are minimal (0.27/3.03 MJ/kg), whereas the same for chemical processes are highest (63–91 MJ/kg). |  |  | reuse
23 | Wind turbine blade wastes and the environmental impacts in Canada | 1.13 | 10.1016/j.wasman.2021.07.032 | [10 empty] | LCA
24 | Modeling waste generation and end-of-life management of wind power development in Guangdong, China until 2050 | 2.64 | 10.1016/j.resconrec.2021.105533 | [10 empty] | Conclusion
25 | Structural reuse of high end composite products: A design case study on wind turbine blades | 3.78 | 10.1016/j.resconrec.2020.105393 | [10 empty] | reuse
26 | The Circular Economy Lifecycle Assessment and Visualization Framework: A Case Study of Wind Blade Circularity in Texas | 1.02 | 10.1016/j.resconrec.2020.105393 | [10 empty] | TEA
27 | Wind turbine blade end-of-life options: An eco-audit comparison | 3.12 | 10.1016/j.jclepro.2018.12.043 | [10 empty] | Reuse
28 | Wind turbine blade waste in 2050 | 2.82 | 10.1016/j.wasman.2017.02.007 | [10 empty] | conclusion
29 | A review on recycling and reuse methods for carbon fiber/glass fiber composites waste from wind turbine blades | 4.57 | 10.1016/j.compositesb.2021.108768
30 | Sustainable End-of-Life Management of Wind Turbine Blades: Overview of Current and Coming Solutions | 1.94 | 10.3390/ma14051124 | [10 empty] | Reuse
31 | Wind Turbine Blades Using Recycled Carbon Fibers: An Environmental Assessment | 1.76 | 10.1021/acs.est.1c05462
32 | Considerations on environmental, economic, and energy impacts of wind energy generation: Projections towards sustainability initiatives | 1.91 | 10.1016/j.scitotenv.2022.157755 | [10 empty] | animals
33 | End-of-Life alternatives for wind turbine blades: sustainability Indices based on the UN sustainable development goals | 2.82 | 10.1016/j.resconrec.2021.105642 | [10 empty] | TEA
34
35 | Waste and material flow analysis in the end-of-life wind energy system | 2.61 | 10.1016/j.resconrec.2019.02.039
36 | Blade materials selection influence on sustainability: a case study through LCA | 2.69 | 10.1088/1757-899X/942/1/012011 | [10 empty] | Not fully available

## Scoping review (Articles)
Numéro | Titre | Note | DOI | Author | Year | Journal | Etablissemnt | Type | Aim of the study | Outcomes | Important results | Interesting Graphs |  | Related to
1 | Wind energy in europe - 2021 Statistics and the outlook for 2022-2026 | / | https://proceedings.windeurope.org/biplatform/rails/active_storage/disk/eyJfcmFpbHMiOnsibWVzc2FnZSI6IkJBaDdDVG9JYTJWNVNTSWhORFJ0ZDJJMWVUbG9OMll6TVRaaGEza3lkamgxZG1aM056WnZZZ1k2QmtWVU9oQmthWE53YjNOcGRHbHZia2tpQVk1cGJteHBibVU3SUdacGJHVnVZVzFsUFNKWGFXNWtaWFZ5YjNCbExWZHBibVF0Wlc1bGNtZDVMV2x1TFVWMWNtOXdaUzB5TURJeExYTjBZWFJwYzNScFkzTXVjR1JtSWpzZ1ptbHNaVzVoYldVcVBWVlVSaTA0SnlkWGFXNWtaWFZ5YjNCbExWZHBibVF0Wlc1bGNtZDVMV2x1TFVWMWNtOXdaUzB5TURJeExYTjBZWFJwYzNScFkzTXVjR1JtQmpzR1ZEb1JZMjl1ZEdWdWRGOTBlWEJsU1NJVVlYQndiR2xqWVhScGIyNHZjR1JtQmpzR1ZEb1JjMlZ5ZG1salpWOXVZVzFsT2dwc2IyTmhiQT09IiwiZXhwIjoiMjAyNS0wMi0wNFQxNDo0OTo1NC43NzdaIiwicHVyIjoiYmxvYl9rZXkifX0=--753980c6b764cd0624c70eb7e4d5ae5e1a2ab940/Windeurope-Wind-energy-in-Europe-2021-statistics.pdf | Wind Europe | 2022 | / | / | Report | Europe wind stats during the year of 2021 | °Europe now has 236 GW of wind capacity. °Onshore wind is far more present than offshore and develops more (81% of wind installation in 2021 came from onshore wind) °396 MW of wind power was decommissioned in 2021. ° Expected the EU to build 17.6 GW/year but need 32 GW/year to attain goals, explained bcs of prices and governments decisions °Repowering decisions are driven by current and future elec prices, existing incentives and regulation around environmental imapct | °They need to build 32 GW a year in order to meet the EU’s new 40% renewable energy target. °Europe’s wind farms generated 437 TWh of electricity in 2021. They covered 15% of the electricity demand in the EU-27+UK. °64% of all wind power capacity in Europe is spread across five countries: Germany (64 GW), Spain (28 GW), the UK (27 GW), France (19 GW), and Sweden (12 GW). This is followed by Italy, Turkey, and the Netherlands with 11 GW, 11 GW and 8 GW respectively. °Out of 14 GW of onshore wind installed in 2021 only 515 MW came from repowering projects. | #VALUE! | 1 year | Reuse phase
2 | Recycled wind turbine blades as a feedstock for second generation composites | / | 10.1016/j.wasman.2018.02.050 | Seyed Hossein Mamanpush, Hui Li, Karl Englund, Azadeh Tavousi Tabatabaei | 2017 | Waste Management | Washington State University | Article | °Finding feasible and promising strategy to recycle the wind turbine blade. °Considering low cost innovative recycling method for recycling thermoset composites. °Recycled wind turbine blade materials as a feedstock of second generation composites. | °GFC and wood mainly composition of WTB and no economically viable recycling pathway °Most WTB approximately 2/3 of total weight is made of GFC (making the 20/25 years life expectancy) °Estimation of 100,000 tons/year in Europe in 2030 °Same conclusion on processes | °With the right amount of chemical etc rWTB can have properties varying between 5254 Mpa and 2910 Mpa making it suitable for a second generation composite. |  |  | reuse phase | rWTB=recycled WTB
3 | Techno-economic analysis of a megawatt-scale thermoplastic resin wind turbine blade | / | 10.1016/j.renene.2018.07.032 | Robynne E. Murray a , Scott Jenne, David Snowberg, Derek Berry, Dylan Cousins | 2018 | Renewable Energy | USA | article | °A thermoplastic wind turbine blade could reduce the manufactured blade cost by 4.7% compared to a thermoset epoxy blade. °An assumed 50% reduction in blade tooling cost for the thermoplastic blade had a significant effect on the cost. °The thermoplastic resin cost would have to increase by over 25% for the thermoplastic blade to be the same price as the epoxy blade. | °Use of Thermoplastic instead of epoxy resin would allow for on site assembly and a better recycling process °A thermo-economic model account for the cost of structural design and manufacturing costs °Studied a 5 MW turbine blade (61.5m) °30-40% of a wtb cost is materials |  | #VALUE! |  | TEA | #VALUE! | #VALUE! | #VALUE!
4 | Resource and waste quantification scenarios for wind turbine decommissioning in the United Kingdom | 1.23 | 10.1007/s42768-020-00057-6 | Kiran Tota-Maharaj and Alexander McMahon | 2020 | Waste Disposal and Sustainable Energie | UK ? | Article | °Wind power is nb1 in renewable energy production in UK °Study break down WTB structure and assess environmental impact | °14.6% of UK power generation °As wind turbines become more competitive with fossil fuels, wind power becomes an economic asset °LCA method used for composition of 26 WT from 5kW to 5MW | °Not talking Specifically about turbine Blades but weight ratio to capacity is the same °About 50kt of composite material for 2035-2039 increasing over the next years drastically °This increase is same for offshore wind °Landfill dominant option in UK for composite material (WTB) 98% in UK (talking about FRP) °Second hand WT life expectancy set to 10 years and need a full decommissioning and commissioning process °If total reuse they expect a reduction of 10kt of GHG emissions bcs of composite materials °if 20% of composite material waste recycled they expect 50kt of composite material to be recycled over 250kt | #VALUE! |  | Conclusion (Potential EoL improvements) | #VALUE! | Diagram for all the structure |  | #VALUE! | Interesting for composite materials
5 | Concrete with discrete slender elements from mechanically recycled wind turbine blades |  | 10.1016/j.resconrec.2017.08.005 | Ardavan Yazdanbakhsh, Lawrence C.Bank, Klaus-Alexander Rieder, Yuan Tian, Chen Chen | 2017 | Resources, Conservation and Recycling | USA | Article | °Reuse of WTB for concrete | °WTB made from GFRP that are mechanicaly processed can enhance (5% to 10% of concrete composition) from 1.2J to 33.3J the absorption of concrete °WTB mostly made of glass fiber reinforced polymer (GFRP) 12-60% and 20% of inorganic fillers. (percentage of volume) °Mechanical process is 0.5-5% the energy needed for chemical process and 0.4-16% of thermal | °Use of recycled agglomerate of GFRP in concrete lead to 20% reduction in compressive stregth °Use of needles (mechanically processed composite, more processed) lead to (cf cellule a cote) 22-33% increase in the tensile strength but still weaker to compression 5-9% °But not exploitable if needles more than 1% leads to issues |  |  | Reuse phase
6 | Wind turbine blade waste in 2050 | / | 10.1016/j.wasman.2017.02.007 | Pu Liu, Claire Y. Barlow | 2016 | Waste Management | UK | Article | °Assess 2050 global annual blade waste | °364,270 MW installed in 2014 °90% of the blade is composite (glass fiber or epoxy resin) °WTB material 10t/MW or 10kg/kW °50,000 tonnes of blade waste in 2020 and 200,000 tonnes in 2034 °800,000 tonnes will need to be recycled per year in 2050 °Most TB sent to landfill but forbidden in Europe (majority of countries) °No industrial scale WTB recycling (bcs short history) ° | °500kW to 8MW turbines (56) °Blades from some tonnes to 35 tonnes (offshore) °<1MW 8.43 tonnes/MW - <1.5 12.37 tonnes/MW - <2 13.34 tonnes/MW - <5 13.41 tonnes/MW - >5 12.58 tonnes/MW °8-13.4 t/MW °For WTB dry fibre off cuts (21%) Cured composite (27%) Polishing dust (9%) and Flow mesh with resin (43%) manufacturing in-process waste by weight °Some blades are replaced before their end of life ! (techno improvements -> extra waste) °20 years life span not possible to extend it after 27 °3 scenario that affect WTB waste production/proportion (related to blabla law and policies) | #VALUE! | #VALUE! | Intro/conclu
7 | A review on recycling and reuse methods for carbon fiber/glass fiber composites waste from wind turbine blades | / | 10.1016/j.compositesb.2021.108768 | Manjeet Rani; Priyanka Choudhary, Venkata Krishman, Sunny Zafar | 2020 | Composites PartB: Engineering | India | Article | °Aims to find out the optimum recycling process from existing recycling EoL WTB processes | °Carbon Fiber CF and Glass Fiber GF are used in WT °540 GW installed worldwide °Size keeps increasing to meet the energy need °2034 200,000 tonnes of WTB waste °CF has higher energy consumption than GF -> 183-704 MJ/kg instead of 13-54 °10kg of composite for 1kW / 3 tons of material for 3MW °Need to convert FRPCs (fibre reinforced polymer composite) waste into a worthy/significant ressource and closure loop for circular economy °Mechanical recycling process, waste can be reused as bulk moulding compounds, dough moulding compounds, concrete, nylon and polypropylene composites. °Low mechanical properties making it not suitable for high load application ° | °60-70% strength recovered from CF and GF °Supercritical fluids best way to recover composite but chemical and still under development (not scalable) and expensive °Energy consumption of Mechanical is 0.27-3.03MJ/kg - Thermal 3-30MJ/kg - Chemical 63-91 MJ/kg °Composite needles add 5-10% by volume in concrete no negative effect at all and improve energy absorption from 1.2J to 33.3 °40-50% drop in strength with pyrolysis method. Good quality with fluidified bed process (high efficiency) °recycled GF is 50% less strong °Chemical processes -> recycled CF 85-98% of original strength. °Strength in GPa in the table °Mechanical recycling -> fine powder and part fillers / environmental friendly process + scalable °Thermal -> residues, liquide and gases -> not suitable bcs of degradation but already structures °Chemical -> best for properties but laboratory scale °In order to reuse chemical resizing is mandatory | #VALUE! | #VALUE! | Reuse phase
8 | Life cycle assessment of the use of decommissioned wind blades in second life applications | / | 10.1016/j.jenvman.2021.113994 | Angela J. Nagle, Gerard Mullally, Paul G. Leahy, Niall P. Dunphy | 2021 | Journal of Environmental Management | Ireland | Article | °End of Life repurposing of wind turbine blades is environmentally beneficial. °Comparative life cycle assessment of three scenarios utilizing material substitution. °Substitution of concrete and steel products with used blades is most beneficial. °Sustainable procurement may boost the market for repurposing blades into structures. | °53,000 tonnes of onshore WWTB by 2040 in Ireland °Re-Wind project in Ireland, 47 blade product concepts °LCA used to determine environmental imapct °Recycling of GFRP achieved through pyrolysis -> reduced strength OR mechanical process °Co-processing in cement possible | °342 kgCO2 can be saved for every tonne of blade waste used in repurposed °Repurposing unlikely to do all weight but 315 tonnes would not go to landfill which mean 71,820 kgCO2 can be saved °9,000 tonnes/per year in 2037 °Pyrolysis not economy viable because of damaging fiber °Possibility to offer a third life application if not co-processing °LCA and TEA -> pyrolysis had the lowest impact (if not taking co-processing) °possibility to use middle section (13m) of blades for griders for pedestrian bridges (repurpose), possibility to reuse the whole blade as new civil components (bus stops, pot de fleur etc) °If repurposing, steel really cool, concrete beneficial and GFRP is ok tier and becomes not good if it needs to travel more than 370 km °Repurposing -> 342kgCO2/tonne blade waste reduction |  | #VALUE! | Construction material CO2 reuse phase CO2 du transport
9 | Recycling of wind turbine blades: Recent developments | / | 10.1016/j.cogsc.2022.100746 | Mishnaevsky Jr. Leon | 2022 | Current Opinion in Green and Sustainable Chemistry | Denmark | article | °Recycling of WTB | °In Europe 3800 blades are removed annually °1MW of capacity can lead to 12-15 tons of composite waste (non recyclable) °Muchanical, Pyrolysis, Solvolysis are presented, said that the mode fiber is damaged less sustainable the process is ?? °Fluidified bed -> 50% strength reduction / microwave pyrolysis -> 25% reduction °Chemical -> 93-99% strength | °Thermoplastics -> shorter manufacturing, easier installation, easier recycling process but requires a higher heating ° The development of multi-step, multi-physics recycling technologies can potentially satisfy all the requirements toward recycling, including clear separation of constituents and high quality of recycled parts. For the development of new generation of recyclable wind turbine blades, several resins are explored, for instance, thermoplastics, and recyclable thermosets.
10 | Recycling and recovery infrastructures for glass and carbon fiber reinforced plastic waste from wind energy industry: A European case study | / | 10.1016/j.wasman.2020.12.021 | Valentin Sommer, Grit Walther | 2020 | Waste Management | Germany | article | °Ex-ante analysis of recycling and recovery infrastructures for GFRP/CFRP waste. °Impacts of potential political regulations. °Impacts of potential markets for secondary materials. °Optimal choice of recycling and recovery options for GFRP/CFRP waste. | °Recycling and recovery of waste is promoted over disposal by setting recycling and recovery quotas for specified waste streams °First, recycling and recovery technologies for glass fiber reinforced plastics (GFRP) and carbon fiber reinforced plastics (CFRP), as the major construction materials of end-of-life rotor blades, are still at the research state °secondary markets for the potential recycled materials do not yet exist, and future demand for these recycled materials is uncertain ° | °Graphique BANGER ca résume tout les process °Deuxième Graphique banger résumé des process et des qualités des GF ET CF °While GFRP can be co-processed in cement clinker industry, CFRP can be co-processed in calcium carbide industry °Troisième graph aspect économique | #VALUE! | #VALUE! | TEA
11 | Wind turbine blade recycling: Experiences, challenges and possibilities in a circular economy | / | 10.1016/j.rser.2018.08.041 | J.P Jensen, K.Skelton | 2017 | Renewable and Sustainable Energy Reviews | Denmark | article | •Review of GFRP recycling practices related to wind turbine blades. •Creation of circular economy framework to position the recycling efforts. •Identification of state-of-art practices and research initiatives. | °GFRP 60-70% and 30-40% resin by weight °GFRP cool bcs high tensile strength, resistance to fatigue corrosion, cost effective manufacturing, easily affixed with add-on components °180,000 tonnes of GFRP in 2016 in Europe °GFRP demand expected to increase °Challenges in recycling: need technology available, dismantling solution and access to market for the recyclate, material identification and selection for recycling °3 solutions: landfill, incineration or recycling (mechanical/purolysis or chemical) °energy required to produce 1 kg of composite material is 111.88 MJ/kg and 11.88MJ/kg for recycled material ° | °Table 3 giga résumé °various applications, where the end-of-life blade adds value °However, bridging the learnings from the country and company specific strategies to an industrial strategy seems like a promising solution to further advance the topic through partnerships and collaborative efforts °more radical approach would be to also address the design aspect considering recyclable options to substitute the thermoset plastic, which could enable closed-loop recycling of the wind turbine blades |  | #VALUE! | Conclusion (futur) reuse
12 | Wind Turbine Blades Using Recycled Carbon Fibers: An Environmental Assessmen | / | z | Venkata K.K. UpadhyayulaVenkataramana GadhamshettyDimitris AthanassiadisMats TysklindFanran Meng*Qing PanJonathan M. CullenDalia M.M. Yacout | 2022 | Environmental Science and Technology | USA | article | WTB using recycled Carbon Fibers | °RCF are showing better results in environmental performance °Energy and carbon payback time for RCF blades were found to be 5-13% lower than VCF |  |  |  |  | VCF=Virgin Carbon Fiber
13 | Wind turbine blade recycling: An evaluation of the European market potential for recycled composite materials | / | 10.1016/j.jenvman.2021.112269 | Rosario Fonte, George Xydis | 2020 | Journal of Environmental Management | Denmark | article | •Mechanical Grinding costs 3.4 times less compared to other recycling methods. •For grinding, 90 € per tonne are needed to sustain the recycling process. •The minimum expected value for pyrolysis is 540 € per tonne | °The limited literature on the cost of various recycling methodologies for thermoset composites sets the background of this work °All recycling processes show a negative effect on mechanical properties with strength loss between 30% and 60% °Expectation is that Onshore will reach over 5000 GW, and Offshore will contribute with 1000 GW of cumulative installed capacity by 2050 °The global cumulative waste from end-of-lifecycle wind turbine blades is estimated to reach 43,400,000 tonnes by 2050, ° | °Mechanically grinded material presents the lowest process cost with ca. €90/tonne, thus, below landfilling and incineration and falling within the attention of private businesses. °Numerous markets are available for recovered materials from wind turbine blades, primarily for grinded products and secondly for pyrolysed glass fibre. °In recycling WT blades, glass fibre holds the largest share by weight and perhaps where most of the economic value may reside °The minimum value to cover the process cost amounts to 89 € per tonne, which competes very well with landfilling, |  |  | TEA | WT Wind turbine EoL End-of-life GF Glass fibre GRP Glass reinforced plastics GFRP Glass fibre reinforced plastics CFRP Carbon fibre reinforced plastics DMC Dough moulding compound SMC Sheet moulding compound BMC Bulk moulding compound
14 | Environmental impacts of decommissioning: Onshore versus offshore wind farms | / | 10.1016/j.eiar.2020.106404 | Rebecca Hall, Elsa Joao, Charles W.Knapp | 2019 | Environmental impact assessment Review | UK | Article | •Onshore windfarms assess environmental impact of decommissioning less than offshore. •More in-depth investigation of decommissioning impact for windfarms consented later. •Decommissioning impacts not assessed independently: always compared to construction. | °decommissioning processes of onshore and offshore wind farms. Offshore decommissioning is generally more complex and costly due to factors like marine regulations, accessibility, and the need for specialized equipment. However, both settings face significant challenges in managing blade disposal in an environmentally responsible manner. | °The article suggests exploring alternative disposal methods, such as repurposing blades for secondary applications or investing in research to develop more recyclable materials for future turbine designs. Implementing policies that encourage sustainable decommissioning practices is also recommended to mitigate environmental impacts. |  |  | LCA
15 | Life-cycle impacts of wind energy development on bird diversity in Norway | / | 10.1016/j.eiar.2021.106635 | Roel May, Craig R. Jackson, Heleen Middel, Bård G. Stokke, Francesca Verones | 2020 | Environmental impact assessment Review | Norway | Article | •Life-cycle impacts highlights the overlap in bird hotspots with onshore wind energy •Impacts increased with capacity, but efficiency of impacts per GWh decreased •There are siting trade-offs between levelized cost of energy and impacts on birds •Current practice has not avoided sites with impacts for birds, fuelling conflicts •The LCA-based tool supports environmental-friendly siting of wind energy | °While wind energy contributes to reductions in greenhouse gas emissions, it also affects biodiversity negatively. This necessitates balancing trade-offs between climate change mitigation and environmental protection °Wind-power plants should therefore be sited at larger and accessible sites with good wind conditions, and with acceptable levels of environmental impact °operational wind-power plants along the coast of Norway caused significant impacts especially on seabirds and raptors | °LCA's only account for GHG emissions regarding environment, not wildlife impact °Regarding the development of onshore wind energy, the construction and operational phase are considered to pose highest impact on biodiversity through habitat loss, disturbance, collisions and barrier effects °Our procedure for zoning employing spatially explicit LCIA models can help decision-makers in picking the sites with the least impact on biodiversity, in conjunction with a complete EIA and an LCA |  |  | Conclusion / critique LCA
16
17
18
19
20
21
22
23
24
25
26
27
28
29
30
31
32
33
34
35
36

## Scoping review (Others)
Numéro | Titre | Note | DOI | Author | Year | Journal | Etablissemnt | Type | Aim of the study | Outcomes | Important results | Interesting Graphs | Documentation | Related to
1 | A Comparative Life Cycle Assessment between landfilling and Co-Processing of waste from decommissioned Irish wind turbine blades |  | doi.org/10.1016/j.jclepro.2020.123321 | Angela J. Nagle, Emma L. Delaney, Lawrence C. Bank, Paul G. Leahy | 2020 | Journal of Cleaner Production | Ireland | LCA | [5 empty] | Distance to landfill and lanfill costs
2 | Co-processing of end-of-life wind turbine blades in portland cement production |  | doi.org/10.1016/j.wasman.2024.04.033 | Anton K. Schindler, Steve R. Duke, W. Braxton Galloway | 2023 | Waste Management | USA |  |  |  | Approximately 40 to 50 % of the WTB material will contribute as fuel to cement production, and approximately 50 to 60 % of the WTB material is expected to be incombustible. |  |  | proportion of WTB used for cement
3 | https://www.thewindpower.net/country_maps_en_18_ireland.php | [12 empty] | Website for wind turbine site
4 | https://www.nacleanenergy.com/wind/final-destination-logistics-challenges-in-wind-turbine-blade-disposal? | [12 empty] | Are wind turbine blades cut on site ?
5 | Techno-economic analysis and comparison of hydrogen supply using offshore wind power sources on the coast of the Korean peninsula |  | doi.org/10.1016/j.ijhydene.2024.05.188 |  | 2024 | International Journal of Hydrogen Energy | Korea | [6 empty] | TEA example
TRUCK
https://della.eu/prices/
https://digital.library.unt.edu/ark:/67531/metadc739601/m2/1/high_res_d/811158.pdf
https://shippinginternational.co.uk/how-to-ship/heavy-duty-wind-farm-blades

## Scoping (Graphs)
TYPE | Number
Article | 14
Review | 14
Years | Article | Review | Total
2015 | #VALUE! | #VALUE! | #VALUE!
2016 | #VALUE! | #VALUE! | #VALUE!
2017 | 4 | #VALUE! | #VALUE!
2018 | 2 | #VALUE! | #VALUE!
2019 | 2 | #VALUE! | #VALUE!
2020 | 6 | #VALUE! | #VALUE!
2021 | 8 | #VALUE! | #VALUE!
2022 | 8 | #VALUE! | #VALUE!
2023 | 5 | #VALUE! | #VALUE!
2024 | 3 | #VALUE! | #VALUE!
2025 | #VALUE! | #VALUE! | #VALUE!
Country | Number of studies
USA | 9
Denmark | 7
China | 5
Norway | 1
India | 3
Spain | 1
Italy | 2
UK | 8
Germany | 1
Ireland | 4
Korea | 1
Poland | 1
New Zealand | 1
Portugal | 2
Greece | 1
Australia | 1
Netherlands | 1
France | 1
Ce graphique n’est pas disponible dans votre version d’Excel. La modification de cette forme ou l’enregistrement de ce classeur dans un autre format de fichier endommagera le graphique de façon irréparable.
Ce graphique n’est pas disponible dans votre version d’Excel. La modification de cette forme ou l’enregistrement de ce classeur dans un autre format de fichier endommagera le graphique de façon irréparable.